## Sheet1
540 | 540 | 540 | 540 | 540 | 540 | 540 | 540 | 540
540 | 0 | 0 | 162 | 2.5 | 1055 | 676 | 28 | 61.89
332.5 | 142.5 | 0 | 228 | 0 | 932 | 594 | 270 | 40.27
332.5 | 142.5 | 0 | 228 | 0 | 932 | 594 | 365 | 41.05
198.6 | 132.4 | 0 | 192 | 0 | 978.4 | 825.5 | 360 | 44.3
266 | 114 | 0 | 228 | 0 | 932 | 670 | 90 | 47.03
380 | 95 | 0 | 228 | 0 | 932 | 594 | 365 | 43.7
380 | 95 | 0 | 228 | 0 | 932 | 594 | 28 | 36.45
266 | 114 | 0 | 228 | 0 | 932 | 670 | 28 | 45.85
475 | 0 | 0 | 228 | 0 | 932 | 594 | 28 | 39.29
198.6 | 132.4 | 0 | 192 | 0 | 978.4 | 825.5 | 90 | 38.07
198.6 | 132.4 | 0 | 192 | 0 | 978.4 | 825.5 | 28 | 28.02
427.5 | 47.5 | 0 | 228 | 0 | 932 | 594 | 270 | 43.01
190 | 190 | 0 | 228 | 0 | 932 | 670 | 90 | 42.33
304 | 76 | 0 | 228 | 0 | 932 | 670 | 28 | 47.81
380 | 0 | 0 | 228 | 0 | 932 | 670 | 90 | 52.91
139.6 | 209.4 | 0 | 192 | 0 | 1047 | 806.9 | 90 | 39.36
342 | 38 | 0 | 228 | 0 | 932 | 670 | 365 | 56.14
380 | 95 | 0 | 228 | 0 | 932 | 594 | 90 | 40.56
475 | 0 | 0 | 228 | 0 | 932 | 594 | 180 | 42.62
427.5 | 47.5 | 0 | 228 | 0 | 932 | 594 | 180 | 41.84
139.6 | 209.4 | 0 | 192 | 0 | 1047 | 806.9 | 28 | 28.24
139.6 | 209.4 | 0 | 192 | 0 | 1047 | 806.9 | 3 | 8.06
139.6 | 209.4 | 0 | 192 | 0 | 1047 | 806.9 | 180 | 44.21
380 | 0 | 0 | 228 | 0 | 932 | 670 | 365 | 52.52
380 | 0 | 0 | 228 | 0 | 932 | 670 | 270 | 53.3
380 | 95 | 0 | 228 | 0 | 932 | 594 | 270 | 41.15
342 | 38 | 0 | 228 | 0 | 932 | 670 | 180 | 52.12
427.5 | 47.5 | 0 | 228 | 0 | 932 | 594 | 28 | 37.43
475 | 0 | 0 | 228 | 0 | 932 | 594 | 7 | 38.6
304 | 76 | 0 | 228 | 0 | 932 | 670 | 365 | 55.26
266 | 114 | 0 | 228 | 0 | 932 | 670 | 365 | 52.91
198.6 | 132.4 | 0 | 192 | 0 | 978.4 | 825.5 | 180 | 41.72
475 | 0 | 0 | 228 | 0 | 932 | 594 | 270 | 42.13
190 | 190 | 0 | 228 | 0 | 932 | 670 | 365 | 53.69
237.5 | 237.5 | 0 | 228 | 0 | 932 | 594 | 270 | 38.41
237.5 | 237.5 | 0 | 228 | 0 | 932 | 594 | 28 | 30.08
332.5 | 142.5 | 0 | 228 | 0 | 932 | 594 | 90 | 37.72
475 | 0 | 0 | 228 | 0 | 932 | 594 | 90 | 42.23
237.5 | 237.5 | 0 | 228 | 0 | 932 | 594 | 180 | 36.25
342 | 38 | 0 | 228 | 0 | 932 | 670 | 90 | 50.46
427.5 | 47.5 | 0 | 228 | 0 | 932 | 594 | 365 | 43.7
237.5 | 237.5 | 0 | 228 | 0 | 932 | 594 | 365 | 39
380 | 0 | 0 | 228 | 0 | 932 | 670 | 180 | 53.1
427.5 | 47.5 | 0 | 228 | 0 | 932 | 594 | 90 | 41.54
427.5 | 47.5 | 0 | 228 | 0 | 932 | 594 | 7 | 35.08
349 | 0 | 0 | 192 | 0 | 1047 | 806.9 | 3 | 15.05
380 | 95 | 0 | 228 | 0 | 932 | 594 | 180 | 40.76
237.5 | 237.5 | 0 | 228 | 0 | 932 | 594 | 7 | 26.26
380 | 95 | 0 | 228 | 0 | 932 | 594 | 7 | 32.82
332.5 | 142.5 | 0 | 228 | 0 | 932 | 594 | 180 | 39.78
190 | 190 | 0 | 228 | 0 | 932 | 670 | 180 | 46.93
237.5 | 237.5 | 0 | 228 | 0 | 932 | 594 | 90 | 33.12
304 | 76 | 0 | 228 | 0 | 932 | 670 | 90 | 49.19
139.6 | 209.4 | 0 | 192 | 0 | 1047 | 806.9 | 7 | 14.59
198.6 | 132.4 | 0 | 192 | 0 | 978.4 | 825.5 | 7 | 14.64
475 | 0 | 0 | 228 | 0 | 932 | 594 | 365 | 41.93
198.6 | 132.4 | 0 | 192 | 0 | 978.4 | 825.5 | 3 | 9.13
304 | 76 | 0 | 228 | 0 | 932 | 670 | 180 | 50.95
332.5 | 142.5 | 0 | 228 | 0 | 932 | 594 | 28 | 33.02
304 | 76 | 0 | 228 | 0 | 932 | 670 | 270 | 54.38
266 | 114 | 0 | 228 | 0 | 932 | 670 | 270 | 51.73
310 | 0 | 0 | 192 | 0 | 971 | 850.6 | 3 | 9.87
190 | 190 | 0 | 228 | 0 | 932 | 670 | 270 | 50.66
266 | 114 | 0 | 228 | 0 | 932 | 670 | 180 | 48.7
342 | 38 | 0 | 228 | 0 | 932 | 670 | 270 | 55.06
139.6 | 209.4 | 0 | 192 | 0 | 1047 | 806.9 | 360 | 44.7
332.5 | 142.5 | 0 | 228 | 0 | 932 | 594 | 7 | 30.28
190 | 190 | 0 | 228 | 0 | 932 | 670 | 28 | 40.86
485 | 0 | 0 | 146 | 0 | 1120 | 800 | 28 | 71.99
374 | 189.2 | 0 | 170.1 | 10.1 | 926.1 | 756.7 | 3 | 34.4
313.3 | 262.2 | 0 | 175.5 | 8.6 | 1046.9 | 611.8 | 3 | 28.8
425 | 106.3 | 0 | 153.5 | 16.5 | 852.1 | 887.1 | 3 | 33.4
425 | 106.3 | 0 | 151.4 | 18.6 | 936 | 803.7 | 3 | 36.3
375 | 93.8 | 0 | 126.6 | 23.4 | 852.1 | 992.6 | 3 | 29
475 | 118.8 | 0 | 181.1 | 8.9 | 852.1 | 781.5 | 3 | 37.8
469 | 117.2 | 0 | 137.8 | 32.2 | 852.1 | 840.5 | 3 | 40.2
425 | 106.3 | 0 | 153.5 | 16.5 | 852.1 | 887.1 | 3 | 33.4
388.6 | 97.1 | 0 | 157.9 | 12.1 | 852.1 | 925.7 | 3 | 28.1
531.3 | 0 | 0 | 141.8 | 28.2 | 852.1 | 893.7 | 3 | 41.3
425 | 106.3 | 0 | 153.5 | 16.5 | 852.1 | 887.1 | 3 | 33.4
318.8 | 212.5 | 0 | 155.7 | 14.3 | 852.1 | 880.4 | 3 | 25.2
401.8 | 94.7 | 0 | 147.4 | 11.4 | 946.8 | 852.1 | 3 | 41.1
362.6 | 189 | 0 | 164.9 | 11.6 | 944.7 | 755.8 | 3 | 35.3
323.7 | 282.8 | 0 | 183.8 | 10.3 | 942.7 | 659.9 | 3 | 28.3
379.5 | 151.2 | 0 | 153.9 | 15.9 | 1134.3 | 605 | 3 | 28.6
362.6 | 189 | 0 | 164.9 | 11.6 | 944.7 | 755.8 | 3 | 35.3
286.3 | 200.9 | 0 | 144.7 | 11.2 | 1004.6 | 803.7 | 3 | 24.4
362.6 | 189 | 0 | 164.9 | 11.6 | 944.7 | 755.8 | 3 | 35.3
439 | 177 | 0 | 186 | 11.1 | 884.9 | 707.9 | 3 | 39.3
389.9 | 189 | 0 | 145.9 | 22 | 944.7 | 755.8 | 3 | 40.6
362.6 | 189 | 0 | 164.9 | 11.6 | 944.7 | 755.8 | 3 | 35.3
337.9 | 189 | 0 | 174.9 | 9.5 | 944.7 | 755.8 | 3 | 24.1
374 | 189.2 | 0 | 170.1 | 10.1 | 926.1 | 756.7 | 7 | 46.2
313.3 | 262.2 | 0 | 175.5 | 8.6 | 1046.9 | 611.8 | 7 | 42.8
425 | 106.3 | 0 | 153.5 | 16.5 | 852.1 | 887.1 | 7 | 49.2
425 | 106.3 | 0 | 151.4 | 18.6 | 936 | 803.7 | 7 | 46.8
375 | 93.8 | 0 | 126.6 | 23.4 | 852.1 | 992.6 | 7 | 45.7
475 | 118.8 | 0 | 181.1 | 8.9 | 852.1 | 781.5 | 7 | 55.6
469 | 117.2 | 0 | 137.8 | 32.2 | 852.1 | 840.5 | 7 | 54.9
425 | 106.3 | 0 | 153.5 | 16.5 | 852.1 | 887.1 | 7 | 49.2
388.6 | 97.1 | 0 | 157.9 | 12.1 | 852.1 | 925.7 | 7 | 34.9
531.3 | 0 | 0 | 141.8 | 28.2 | 852.1 | 893.7 | 7 | 46.9
425 | 106.3 | 0 | 153.5 | 16.5 | 852.1 | 887.1 | 7 | 49.2
318.8 | 212.5 | 0 | 155.7 | 14.3 | 852.1 | 880.4 | 7 | 33.4
401.8 | 94.7 | 0 | 147.4 | 11.4 | 946.8 | 852.1 | 7 | 54.1
362.6 | 189 | 0 | 164.9 | 11.6 | 944.7 | 755.8 | 7 | 55.9
323.7 | 282.8 | 0 | 183.8 | 10.3 | 942.7 | 659.9 | 7 | 49.8
379.5 | 151.2 | 0 | 153.9 | 15.9 | 1134.3 | 605 | 7 | 47.1
362.6 | 189 | 0 | 164.9 | 11.6 | 944.7 | 755.8 | 7 | 55.9
286.3 | 200.9 | 0 | 144.7 | 11.2 | 1004.6 | 803.7 | 7 | 38
362.6 | 189 | 0 | 164.9 | 11.6 | 944.7 | 755.8 | 7 | 55.9
439 | 177 | 0 | 186 | 11.1 | 884.9 | 707.9 | 7 | 56.1
389.9 | 189 | 0 | 145.9 | 22 | 944.7 | 755.8 | 7 | 59.09
362.6 | 189 | 0 | 164.9 | 11.6 | 944.7 | 755.8 | 7 | 22.9
337.9 | 189 | 0 | 174.9 | 9.5 | 944.7 | 755.8 | 7 | 35.1
374 | 189.2 | 0 | 170.1 | 10.1 | 926.1 | 756.7 | 28 | 61.09
313.3 | 262.2 | 0 | 175.5 | 8.6 | 1046.9 | 611.8 | 28 | 59.8
425 | 106.3 | 0 | 153.5 | 16.5 | 852.1 | 887.1 | 28 | 60.29
425 | 106.3 | 0 | 151.4 | 18.6 | 936 | 803.7 | 28 | 61.8
375 | 93.8 | 0 | 126.6 | 23.4 | 852.1 | 992.6 | 28 | 56.7
475 | 118.8 | 0 | 181.1 | 8.9 | 852.1 | 781.5 | 28 | 68.3
469 | 117.2 | 0 | 137.8 | 32.2 | 852.1 | 840.5 | 28 | 66.9
425 | 106.3 | 0 | 153.5 | 16.5 | 852.1 | 887.1 | 28 | 60.29
388.6 | 97.1 | 0 | 157.9 | 12.1 | 852.1 | 925.7 | 28 | 50.7
531.3 | 0 | 0 | 141.8 | 28.2 | 852.1 | 893.7 | 28 | 56.4
425 | 106.3 | 0 | 153.5 | 16.5 | 852.1 | 887.1 | 28 | 60.29
318.8 | 212.5 | 0 | 155.7 | 14.3 | 852.1 | 880.4 | 28 | 55.5
401.8 | 94.7 | 0 | 147.4 | 11.4 | 946.8 | 852.1 | 28 | 68.5
362.6 | 189 | 0 | 164.9 | 11.6 | 944.7 | 755.8 | 28 | 71.3
323.7 | 282.8 | 0 | 183.8 | 10.3 | 942.7 | 659.9 | 28 | 74.7
379.5 | 151.2 | 0 | 153.9 | 15.9 | 1134.3 | 605 | 28 | 52.2
362.6 | 189 | 0 | 164.9 | 11.6 | 944.7 | 755.8 | 28 | 71.3
286.3 | 200.9 | 0 | 144.7 | 11.2 | 1004.6 | 803.7 | 28 | 67.7
362.6 | 189 | 0 | 164.9 | 11.6 | 944.7 | 755.8 | 28 | 71.3
439 | 177 | 0 | 186 | 11.1 | 884.9 | 707.9 | 28 | 66
389.9 | 189 | 0 | 145.9 | 22 | 944.7 | 755.8 | 28 | 74.5
362.6 | 189 | 0 | 164.9 | 11.6 | 944.7 | 755.8 | 28 | 71.3
337.9 | 189 | 0 | 174.9 | 9.5 | 944.7 | 755.8 | 28 | 49.9
374 | 189.2 | 0 | 170.1 | 10.1 | 926.1 | 756.7 | 56 | 63.4
313.3 | 262.2 | 0 | 175.5 | 8.6 | 1046.9 | 611.8 | 56 | 64.9
425 | 106.3 | 0 | 153.5 | 16.5 | 852.1 | 887.1 | 56 | 64.3
425 | 106.3 | 0 | 151.4 | 18.6 | 936 | 803.7 | 56 | 64.9
375 | 93.8 | 0 | 126.6 | 23.4 | 852.1 | 992.6 | 56 | 60.2
475 | 118.8 | 0 | 181.1 | 8.9 | 852.1 | 781.5 | 56 | 72.3
469 | 117.2 | 0 | 137.8 | 32.2 | 852.1 | 840.5 | 56 | 69.3
425 | 106.3 | 0 | 153.5 | 16.5 | 852.1 | 887.1 | 56 | 64.3
388.6 | 97.1 | 0 | 157.9 | 12.1 | 852.1 | 925.7 | 56 | 55.2
531.3 | 0 | 0 | 141.8 | 28.2 | 852.1 | 893.7 | 56 | 58.8
425 | 106.3 | 0 | 153.5 | 16.5 | 852.1 | 887.1 | 56 | 64.3
318.8 | 212.5 | 0 | 155.7 | 14.3 | 852.1 | 880.4 | 56 | 66.1
401.8 | 94.7 | 0 | 147.4 | 11.4 | 946.8 | 852.1 | 56 | 73.7
362.6 | 189 | 0 | 164.9 | 11.6 | 944.7 | 755.8 | 56 | 77.3
323.7 | 282.8 | 0 | 183.8 | 10.3 | 942.7 | 659.9 | 56 | 80.2
379.5 | 151.2 | 0 | 153.9 | 15.9 | 1134.3 | 605 | 56 | 54.9
362.6 | 189 | 0 | 164.9 | 11.6 | 944.7 | 755.8 | 56 | 77.3
286.3 | 200.9 | 0 | 144.7 | 11.2 | 1004.6 | 803.7 | 56 | 72.99
362.6 | 189 | 0 | 164.9 | 11.6 | 944.7 | 755.8 | 56 | 77.3
439 | 177 | 0 | 186 | 11.1 | 884.9 | 707.9 | 56 | 71.7
389.9 | 189 | 0 | 145.9 | 22 | 944.7 | 755.8 | 56 | 79.4
362.6 | 189 | 0 | 164.9 | 11.6 | 944.7 | 755.8 | 56 | 77.3
337.9 | 189 | 0 | 174.9 | 9.5 | 944.7 | 755.8 | 56 | 59.89
374 | 189.2 | 0 | 170.1 | 10.1 | 926.1 | 756.7 | 91 | 64.9
313.3 | 262.2 | 0 | 175.5 | 8.6 | 1046.9 | 611.8 | 91 | 66.6
425 | 106.3 | 0 | 153.5 | 16.5 | 852.1 | 887.1 | 91 | 65.2
425 | 106.3 | 0 | 151.4 | 18.6 | 936 | 803.7 | 91 | 66.7
375 | 93.8 | 0 | 126.6 | 23.4 | 852.1 | 992.6 | 91 | 62.5
475 | 118.8 | 0 | 181.1 | 8.9 | 852.1 | 781.5 | 91 | 74.19
469 | 117.2 | 0 | 137.8 | 32.2 | 852.1 | 840.5 | 91 | 70.7
425 | 106.3 | 0 | 153.5 | 16.5 | 852.1 | 887.1 | 91 | 65.2
388.6 | 97.1 | 0 | 157.9 | 12.1 | 852.1 | 925.7 | 91 | 57.6
531.3 | 0 | 0 | 141.8 | 28.2 | 852.1 | 893.7 | 91 | 59.2
425 | 106.3 | 0 | 153.5 | 16.5 | 852.1 | 887.1 | 91 | 65.2
318.8 | 212.5 | 0 | 155.7 | 14.3 | 852.1 | 880.4 | 91 | 68.1
401.8 | 94.7 | 0 | 147.4 | 11.4 | 946.8 | 852.1 | 91 | 75.5
362.6 | 189 | 0 | 164.9 | 11.6 | 944.7 | 755.8 | 91 | 79.3
379.5 | 151.2 | 0 | 153.9 | 15.9 | 1134.3 | 605 | 91 | 56.5
362.6 | 189 | 0 | 164.9 | 11.6 | 944.7 | 755.8 | 91 | 79.3
286.3 | 200.9 | 0 | 144.7 | 11.2 | 1004.6 | 803.7 | 91 | 76.8
362.6 | 189 | 0 | 164.9 | 11.6 | 944.7 | 755.8 | 91 | 79.3
439 | 177 | 0 | 186 | 11.1 | 884.9 | 707.9 | 91 | 73.3
389.9 | 189 | 0 | 145.9 | 22 | 944.7 | 755.8 | 91 | 82.6
362.6 | 189 | 0 | 164.9 | 11.6 | 944.7 | 755.8 | 91 | 79.3
337.9 | 189 | 0 | 174.9 | 9.5 | 944.7 | 755.8 | 91 | 67.8
222.4 | 0 | 96.7 | 189.3 | 4.5 | 967.1 | 870.3 | 3 | 11.58
222.4 | 0 | 96.7 | 189.3 | 4.5 | 967.1 | 870.3 | 14 | 24.45
222.4 | 0 | 96.7 | 189.3 | 4.5 | 967.1 | 870.3 | 28 | 24.89
222.4 | 0 | 96.7 | 189.3 | 4.5 | 967.1 | 870.3 | 56 | 29.45
222.4 | 0 | 96.7 | 189.3 | 4.5 | 967.1 | 870.3 | 100 | 40.71
233.8 | 0 | 94.6 | 197.9 | 4.6 | 947 | 852.2 | 3 | 10.38
233.8 | 0 | 94.6 | 197.9 | 4.6 | 947 | 852.2 | 14 | 22.14
233.8 | 0 | 94.6 | 197.9 | 4.6 | 947 | 852.2 | 28 | 22.84
233.8 | 0 | 94.6 | 197.9 | 4.6 | 947 | 852.2 | 56 | 27.66
233.8 | 0 | 94.6 | 197.9 | 4.6 | 947 | 852.2 | 100 | 34.56
194.7 | 0 | 100.5 | 165.6 | 7.5 | 1006.4 | 905.9 | 3 | 12.45
194.7 | 0 | 100.5 | 165.6 | 7.5 | 1006.4 | 905.9 | 14 | 24.99
194.7 | 0 | 100.5 | 165.6 | 7.5 | 1006.4 | 905.9 | 28 | 25.72
194.7 | 0 | 100.5 | 165.6 | 7.5 | 1006.4 | 905.9 | 56 | 33.96
194.7 | 0 | 100.5 | 165.6 | 7.5 | 1006.4 | 905.9 | 100 | 37.34
190.7 | 0 | 125.4 | 162.1 | 7.8 | 1090 | 804 | 3 | 15.04
190.7 | 0 | 125.4 | 162.1 | 7.8 | 1090 | 804 | 14 | 21.06
190.7 | 0 | 125.4 | 162.1 | 7.8 | 1090 | 804 | 28 | 26.4
190.7 | 0 | 125.4 | 162.1 | 7.8 | 1090 | 804 | 56 | 35.34
190.7 | 0 | 125.4 | 162.1 | 7.8 | 1090 | 804 | 100 | 40.57
212.1 | 0 | 121.6 | 180.3 | 5.7 | 1057.6 | 779.3 | 3 | 12.47
212.1 | 0 | 121.6 | 180.3 | 5.7 | 1057.6 | 779.3 | 14 | 20.92
212.1 | 0 | 121.6 | 180.3 | 5.7 | 1057.6 | 779.3 | 28 | 24.9
212.1 | 0 | 121.6 | 180.3 | 5.7 | 1057.6 | 779.3 | 56 | 34.2
212.1 | 0 | 121.6 | 180.3 | 5.7 | 1057.6 | 779.3 | 100 | 39.61
230 | 0 | 118.3 | 195.5 | 4.6 | 1029.4 | 758.6 | 3 | 10.03
230 | 0 | 118.3 | 195.5 | 4.6 | 1029.4 | 758.6 | 14 | 20.08
230 | 0 | 118.3 | 195.5 | 4.6 | 1029.4 | 758.6 | 28 | 24.48
230 | 0 | 118.3 | 195.5 | 4.6 | 1029.4 | 758.6 | 56 | 31.54
230 | 0 | 118.3 | 195.5 | 4.6 | 1029.4 | 758.6 | 100 | 35.34
190.3 | 0 | 125.2 | 161.9 | 9.9 | 1088.1 | 802.6 | 3 | 9.45
190.3 | 0 | 125.2 | 161.9 | 9.9 | 1088.1 | 802.6 | 14 | 22.72
190.3 | 0 | 125.2 | 161.9 | 9.9 | 1088.1 | 802.6 | 28 | 28.47
190.3 | 0 | 125.2 | 161.9 | 9.9 | 1088.1 | 802.6 | 56 | 38.56
190.3 | 0 | 125.2 | 161.9 | 9.9 | 1088.1 | 802.6 | 100 | 40.39
166.1 | 0 | 163.3 | 176.5 | 4.5 | 1058.6 | 780.1 | 3 | 10.76
166.1 | 0 | 163.3 | 176.5 | 4.5 | 1058.6 | 780.1 | 14 | 25.48
166.1 | 0 | 163.3 | 176.5 | 4.5 | 1058.6 | 780.1 | 28 | 21.54
166.1 | 0 | 163.3 | 176.5 | 4.5 | 1058.6 | 780.1 | 56 | 28.63
166.1 | 0 | 163.3 | 176.5 | 4.5 | 1058.6 | 780.1 | 100 | 33.54
168 | 42.1 | 163.8 | 121.8 | 5.7 | 1058.7 | 780.1 | 3 | 7.75
168 | 42.1 | 163.8 | 121.8 | 5.7 | 1058.7 | 780.1 | 14 | 17.82
168 | 42.1 | 163.8 | 121.8 | 5.7 | 1058.7 | 780.1 | 28 | 24.24
168 | 42.1 | 163.8 | 121.8 | 5.7 | 1058.7 | 780.1 | 56 | 32.85
168 | 42.1 | 163.8 | 121.8 | 5.7 | 1058.7 | 780.1 | 100 | 39.23
213.7 | 98.1 | 24.5 | 181.7 | 6.9 | 1065.8 | 785.4 | 3 | 18
213.7 | 98.1 | 24.5 | 181.7 | 6.9 | 1065.8 | 785.4 | 14 | 30.39
213.7 | 98.1 | 24.5 | 181.7 | 6.9 | 1065.8 | 785.4 | 28 | 45.71
213.7 | 98.1 | 24.5 | 181.7 | 6.9 | 1065.8 | 785.4 | 56 | 50.77
213.7 | 98.1 | 24.5 | 181.7 | 6.9 | 1065.8 | 785.4 | 100 | 53.9
213.8 | 98.1 | 24.5 | 181.7 | 6.7 | 1066 | 785.5 | 3 | 13.18
213.8 | 98.1 | 24.5 | 181.7 | 6.7 | 1066 | 785.5 | 14 | 17.84
213.8 | 98.1 | 24.5 | 181.7 | 6.7 | 1066 | 785.5 | 28 | 40.23
213.8 | 98.1 | 24.5 | 181.7 | 6.7 | 1066 | 785.5 | 56 | 47.13
213.8 | 98.1 | 24.5 | 181.7 | 6.7 | 1066 | 785.5 | 100 | 49.97
229.7 | 0 | 118.2 | 195.2 | 6.1 | 1028.1 | 757.6 | 3 | 13.36
229.7 | 0 | 118.2 | 195.2 | 6.1 | 1028.1 | 757.6 | 14 | 22.32
229.7 | 0 | 118.2 | 195.2 | 6.1 | 1028.1 | 757.6 | 28 | 24.54
229.7 | 0 | 118.2 | 195.2 | 6.1 | 1028.1 | 757.6 | 56 | 31.35
229.7 | 0 | 118.2 | 195.2 | 6.1 | 1028.1 | 757.6 | 100 | 40.86
238.1 | 0 | 94.1 | 186.7 | 7 | 949.9 | 847 | 3 | 19.93
238.1 | 0 | 94.1 | 186.7 | 7 | 949.9 | 847 | 14 | 25.69
238.1 | 0 | 94.1 | 186.7 | 7 | 949.9 | 847 | 28 | 30.23
238.1 | 0 | 94.1 | 186.7 | 7 | 949.9 | 847 | 56 | 39.59
238.1 | 0 | 94.1 | 186.7 | 7 | 949.9 | 847 | 100 | 44.3
250 | 0 | 95.7 | 187.4 | 5.5 | 956.9 | 861.2 | 3 | 13.82
250 | 0 | 95.7 | 187.4 | 5.5 | 956.9 | 861.2 | 14 | 24.92
250 | 0 | 95.7 | 187.4 | 5.5 | 956.9 | 861.2 | 28 | 29.22
250 | 0 | 95.7 | 187.4 | 5.5 | 956.9 | 861.2 | 56 | 38.33
250 | 0 | 95.7 | 187.4 | 5.5 | 956.9 | 861.2 | 100 | 42.35
212.5 | 0 | 100.4 | 159.3 | 8.7 | 1007.8 | 903.6 | 3 | 13.54
212.5 | 0 | 100.4 | 159.3 | 8.7 | 1007.8 | 903.6 | 14 | 26.31