## Sheet1
212.5 | 0 | 100.4 | 159.3 | 8.7 | 1007.8 | 903.6 | 28 | 31.64
212.5 | 0 | 100.4 | 159.3 | 8.7 | 1007.8 | 903.6 | 56 | 42.55
212.5 | 0 | 100.4 | 159.3 | 8.7 | 1007.8 | 903.6 | 100 | 42.92
212.6 | 0 | 100.4 | 159.4 | 10.4 | 1003.8 | 903.8 | 3 | 13.33
212.6 | 0 | 100.4 | 159.4 | 10.4 | 1003.8 | 903.8 | 14 | 25.37
212.6 | 0 | 100.4 | 159.4 | 10.4 | 1003.8 | 903.8 | 28 | 37.4
212.6 | 0 | 100.4 | 159.4 | 10.4 | 1003.8 | 903.8 | 56 | 44.4
212.6 | 0 | 100.4 | 159.4 | 10.4 | 1003.8 | 903.8 | 100 | 47.74
212 | 0 | 124.8 | 159 | 7.8 | 1085.4 | 799.5 | 3 | 19.52
212 | 0 | 124.8 | 159 | 7.8 | 1085.4 | 799.5 | 14 | 31.35
212 | 0 | 124.8 | 159 | 7.8 | 1085.4 | 799.5 | 28 | 38.5
212 | 0 | 124.8 | 159 | 7.8 | 1085.4 | 799.5 | 56 | 45.08
212 | 0 | 124.8 | 159 | 7.8 | 1085.4 | 799.5 | 100 | 47.82
231.8 | 0 | 121.6 | 174 | 6.7 | 1056.4 | 778.5 | 3 | 15.44
231.8 | 0 | 121.6 | 174 | 6.7 | 1056.4 | 778.5 | 14 | 26.77
231.8 | 0 | 121.6 | 174 | 6.7 | 1056.4 | 778.5 | 28 | 33.73
231.8 | 0 | 121.6 | 174 | 6.7 | 1056.4 | 778.5 | 56 | 42.7
231.8 | 0 | 121.6 | 174 | 6.7 | 1056.4 | 778.5 | 100 | 45.84
251.4 | 0 | 118.3 | 188.5 | 5.8 | 1028.4 | 757.7 | 3 | 17.22
251.4 | 0 | 118.3 | 188.5 | 5.8 | 1028.4 | 757.7 | 14 | 29.93
251.4 | 0 | 118.3 | 188.5 | 5.8 | 1028.4 | 757.7 | 28 | 29.65
251.4 | 0 | 118.3 | 188.5 | 5.8 | 1028.4 | 757.7 | 56 | 36.97
251.4 | 0 | 118.3 | 188.5 | 5.8 | 1028.4 | 757.7 | 100 | 43.58
251.4 | 0 | 118.3 | 188.5 | 6.4 | 1028.4 | 757.7 | 3 | 13.12
251.4 | 0 | 118.3 | 188.5 | 6.4 | 1028.4 | 757.7 | 14 | 24.43
251.4 | 0 | 118.3 | 188.5 | 6.4 | 1028.4 | 757.7 | 28 | 32.66
251.4 | 0 | 118.3 | 188.5 | 6.4 | 1028.4 | 757.7 | 56 | 36.64
251.4 | 0 | 118.3 | 188.5 | 6.4 | 1028.4 | 757.7 | 100 | 44.21
181.4 | 0 | 167 | 169.6 | 7.6 | 1055.6 | 777.8 | 3 | 13.62
181.4 | 0 | 167 | 169.6 | 7.6 | 1055.6 | 777.8 | 14 | 21.6
181.4 | 0 | 167 | 169.6 | 7.6 | 1055.6 | 777.8 | 28 | 27.77
181.4 | 0 | 167 | 169.6 | 7.6 | 1055.6 | 777.8 | 56 | 35.57
181.4 | 0 | 167 | 169.6 | 7.6 | 1055.6 | 777.8 | 100 | 45.37
182 | 45.2 | 122 | 170.2 | 8.2 | 1059.4 | 780.7 | 3 | 7.32
182 | 45.2 | 122 | 170.2 | 8.2 | 1059.4 | 780.7 | 14 | 21.5
182 | 45.2 | 122 | 170.2 | 8.2 | 1059.4 | 780.7 | 28 | 31.27
182 | 45.2 | 122 | 170.2 | 8.2 | 1059.4 | 780.7 | 56 | 43.5
182 | 45.2 | 122 | 170.2 | 8.2 | 1059.4 | 780.7 | 100 | 48.67
168.9 | 42.2 | 124.3 | 158.3 | 10.8 | 1080.8 | 796.2 | 3 | 7.4
168.9 | 42.2 | 124.3 | 158.3 | 10.8 | 1080.8 | 796.2 | 14 | 23.51
168.9 | 42.2 | 124.3 | 158.3 | 10.8 | 1080.8 | 796.2 | 28 | 31.12
168.9 | 42.2 | 124.3 | 158.3 | 10.8 | 1080.8 | 796.2 | 56 | 39.15
168.9 | 42.2 | 124.3 | 158.3 | 10.8 | 1080.8 | 796.2 | 100 | 48.15
290.4 | 0 | 96.2 | 168.1 | 9.4 | 961.2 | 865 | 3 | 22.5
290.4 | 0 | 96.2 | 168.1 | 9.4 | 961.2 | 865 | 14 | 34.67
290.4 | 0 | 96.2 | 168.1 | 9.4 | 961.2 | 865 | 28 | 34.74
290.4 | 0 | 96.2 | 168.1 | 9.4 | 961.2 | 865 | 56 | 45.08
290.4 | 0 | 96.2 | 168.1 | 9.4 | 961.2 | 865 | 100 | 48.97
277.1 | 0 | 97.4 | 160.6 | 11.8 | 973.9 | 875.6 | 3 | 23.14
277.1 | 0 | 97.4 | 160.6 | 11.8 | 973.9 | 875.6 | 14 | 41.89
277.1 | 0 | 97.4 | 160.6 | 11.8 | 973.9 | 875.6 | 28 | 48.28
277.1 | 0 | 97.4 | 160.6 | 11.8 | 973.9 | 875.6 | 56 | 51.04
277.1 | 0 | 97.4 | 160.6 | 11.8 | 973.9 | 875.6 | 100 | 55.64
295.7 | 0 | 95.6 | 171.5 | 8.9 | 955.1 | 859.2 | 3 | 22.95
295.7 | 0 | 95.6 | 171.5 | 8.9 | 955.1 | 859.2 | 14 | 35.23
295.7 | 0 | 95.6 | 171.5 | 8.9 | 955.1 | 859.2 | 28 | 39.94
295.7 | 0 | 95.6 | 171.5 | 8.9 | 955.1 | 859.2 | 56 | 48.72
295.7 | 0 | 95.6 | 171.5 | 8.9 | 955.1 | 859.2 | 100 | 52.04
251.8 | 0 | 99.9 | 146.1 | 12.4 | 1006 | 899.8 | 3 | 21.02
251.8 | 0 | 99.9 | 146.1 | 12.4 | 1006 | 899.8 | 14 | 33.36
251.8 | 0 | 99.9 | 146.1 | 12.4 | 1006 | 899.8 | 28 | 33.94
251.8 | 0 | 99.9 | 146.1 | 12.4 | 1006 | 899.8 | 56 | 44.14
251.8 | 0 | 99.9 | 146.1 | 12.4 | 1006 | 899.8 | 100 | 45.37
249.1 | 0 | 98.8 | 158.1 | 12.8 | 987.8 | 889 | 3 | 15.36
249.1 | 0 | 98.8 | 158.1 | 12.8 | 987.8 | 889 | 14 | 28.68
249.1 | 0 | 98.8 | 158.1 | 12.8 | 987.8 | 889 | 28 | 30.85
249.1 | 0 | 98.8 | 158.1 | 12.8 | 987.8 | 889 | 56 | 42.03
249.1 | 0 | 98.8 | 158.1 | 12.8 | 987.8 | 889 | 100 | 51.06
252.3 | 0 | 98.8 | 146.3 | 14.2 | 987.8 | 889 | 3 | 21.78
252.3 | 0 | 98.8 | 146.3 | 14.2 | 987.8 | 889 | 14 | 42.29
252.3 | 0 | 98.8 | 146.3 | 14.2 | 987.8 | 889 | 28 | 50.6
252.3 | 0 | 98.8 | 146.3 | 14.2 | 987.8 | 889 | 56 | 55.83
252.3 | 0 | 98.8 | 146.3 | 14.2 | 987.8 | 889 | 100 | 60.95
246.8 | 0 | 125.1 | 143.3 | 12 | 1086.8 | 800.9 | 3 | 23.52
246.8 | 0 | 125.1 | 143.3 | 12 | 1086.8 | 800.9 | 14 | 42.22
246.8 | 0 | 125.1 | 143.3 | 12 | 1086.8 | 800.9 | 28 | 52.5
246.8 | 0 | 125.1 | 143.3 | 12 | 1086.8 | 800.9 | 56 | 60.32
246.8 | 0 | 125.1 | 143.3 | 12 | 1086.8 | 800.9 | 100 | 66.42
275.1 | 0 | 121.4 | 159.5 | 9.9 | 1053.6 | 777.5 | 3 | 23.8
275.1 | 0 | 121.4 | 159.5 | 9.9 | 1053.6 | 777.5 | 14 | 38.77
275.1 | 0 | 121.4 | 159.5 | 9.9 | 1053.6 | 777.5 | 28 | 51.33
275.1 | 0 | 121.4 | 159.5 | 9.9 | 1053.6 | 777.5 | 56 | 56.85
275.1 | 0 | 121.4 | 159.5 | 9.9 | 1053.6 | 777.5 | 100 | 58.61
297.2 | 0 | 117.5 | 174.8 | 9.5 | 1022.8 | 753.5 | 3 | 21.91
297.2 | 0 | 117.5 | 174.8 | 9.5 | 1022.8 | 753.5 | 14 | 36.99
297.2 | 0 | 117.5 | 174.8 | 9.5 | 1022.8 | 753.5 | 28 | 47.4
297.2 | 0 | 117.5 | 174.8 | 9.5 | 1022.8 | 753.5 | 56 | 51.96
297.2 | 0 | 117.5 | 174.8 | 9.5 | 1022.8 | 753.5 | 100 | 56.74
213.7 | 0 | 174.7 | 154.8 | 10.2 | 1053.5 | 776.4 | 3 | 17.57
213.7 | 0 | 174.7 | 154.8 | 10.2 | 1053.5 | 776.4 | 14 | 33.73
213.7 | 0 | 174.7 | 154.8 | 10.2 | 1053.5 | 776.4 | 28 | 40.15
213.7 | 0 | 174.7 | 154.8 | 10.2 | 1053.5 | 776.4 | 56 | 46.64
213.7 | 0 | 174.7 | 154.8 | 10.2 | 1053.5 | 776.4 | 100 | 50.08
213.5 | 0 | 174.2 | 154.6 | 11.7 | 1052.3 | 775.5 | 3 | 17.37
213.5 | 0 | 174.2 | 154.6 | 11.7 | 1052.3 | 775.5 | 14 | 33.7
213.5 | 0 | 174.2 | 154.6 | 11.7 | 1052.3 | 775.5 | 28 | 45.94
213.5 | 0 | 174.2 | 154.6 | 11.7 | 1052.3 | 775.5 | 56 | 51.43
213.5 | 0 | 174.2 | 154.6 | 11.7 | 1052.3 | 775.5 | 100 | 59.3
277.2 | 97.8 | 24.5 | 160.7 | 11.2 | 1061.7 | 782.5 | 3 | 30.45
277.2 | 97.8 | 24.5 | 160.7 | 11.2 | 1061.7 | 782.5 | 14 | 47.71
277.2 | 97.8 | 24.5 | 160.7 | 11.2 | 1061.7 | 782.5 | 28 | 63.14
277.2 | 97.8 | 24.5 | 160.7 | 11.2 | 1061.7 | 782.5 | 56 | 66.82
277.2 | 97.8 | 24.5 | 160.7 | 11.2 | 1061.7 | 782.5 | 100 | 66.95
218.2 | 54.6 | 123.8 | 140.8 | 11.9 | 1075.7 | 792.7 | 3 | 27.42
218.2 | 54.6 | 123.8 | 140.8 | 11.9 | 1075.7 | 792.7 | 14 | 35.96
218.2 | 54.6 | 123.8 | 140.8 | 11.9 | 1075.7 | 792.7 | 28 | 55.51
218.2 | 54.6 | 123.8 | 140.8 | 11.9 | 1075.7 | 792.7 | 56 | 61.99
218.2 | 54.6 | 123.8 | 140.8 | 11.9 | 1075.7 | 792.7 | 100 | 63.53
214.9 | 53.8 | 121.9 | 155.6 | 9.6 | 1014.3 | 780.6 | 3 | 18.02
214.9 | 53.8 | 121.9 | 155.6 | 9.6 | 1014.3 | 780.6 | 14 | 38.6
214.9 | 53.8 | 121.9 | 155.6 | 9.6 | 1014.3 | 780.6 | 28 | 52.2
214.9 | 53.8 | 121.9 | 155.6 | 9.6 | 1014.3 | 780.6 | 56 | 53.96
214.9 | 53.8 | 121.9 | 155.6 | 9.6 | 1014.3 | 780.6 | 100 | 56.63
218.9 | 0 | 124.1 | 158.5 | 11.3 | 1078.7 | 794.9 | 3 | 15.34
218.9 | 0 | 124.1 | 158.5 | 11.3 | 1078.7 | 794.9 | 14 | 26.05
218.9 | 0 | 124.1 | 158.5 | 11.3 | 1078.7 | 794.9 | 28 | 30.22
218.9 | 0 | 124.1 | 158.5 | 11.3 | 1078.7 | 794.9 | 56 | 37.27
218.9 | 0 | 124.1 | 158.5 | 11.3 | 1078.7 | 794.9 | 100 | 46.23
376 | 0 | 0 | 214.6 | 0 | 1003.5 | 762.4 | 3 | 16.28
376 | 0 | 0 | 214.6 | 0 | 1003.5 | 762.4 | 14 | 25.62
376 | 0 | 0 | 214.6 | 0 | 1003.5 | 762.4 | 28 | 31.97
376 | 0 | 0 | 214.6 | 0 | 1003.5 | 762.4 | 56 | 36.3
376 | 0 | 0 | 214.6 | 0 | 1003.5 | 762.4 | 100 | 43.06
500 | 0 | 0 | 140 | 4 | 966 | 853 | 28 | 67.57
475 | 0 | 59 | 142 | 1.9 | 1098 | 641 | 28 | 57.23
315 | 137 | 0 | 145 | 5.9 | 1130 | 745 | 28 | 81.75
505 | 0 | 60 | 195 | 0 | 1030 | 630 | 28 | 64.02
451 | 0 | 0 | 165 | 11.3 | 1030 | 745 | 28 | 78.8
516 | 0 | 0 | 162 | 8.2 | 801 | 802 | 28 | 41.37
520 | 0 | 0 | 170 | 5.2 | 855 | 855 | 28 | 60.28
528 | 0 | 0 | 185 | 6.9 | 920 | 720 | 28 | 56.83
520 | 0 | 0 | 175 | 5.2 | 870 | 805 | 28 | 51.02
385 | 0 | 136 | 158 | 20 | 903 | 768 | 28 | 55.55
500.1 | 0 | 0 | 200 | 3 | 1124.4 | 613.2 | 28 | 44.13
450.1 | 50 | 0 | 200 | 3 | 1124.4 | 613.2 | 28 | 39.38
397 | 17.2 | 158 | 167 | 20.8 | 967 | 633 | 28 | 55.65
333 | 17.5 | 163 | 167 | 17.9 | 996 | 652 | 28 | 47.28
334 | 17.6 | 158 | 189 | 15.3 | 967 | 633 | 28 | 44.33
405 | 0 | 0 | 175 | 0 | 1120 | 695 | 28 | 52.3
200 | 200 | 0 | 190 | 0 | 1145 | 660 | 28 | 49.25
516 | 0 | 0 | 162 | 8.3 | 801 | 802 | 28 | 41.37
145 | 116 | 119 | 184 | 5.7 | 833 | 880 | 28 | 29.16
160 | 128 | 122 | 182 | 6.4 | 824 | 879 | 28 | 39.4
234 | 156 | 0 | 189 | 5.9 | 981 | 760 | 28 | 39.3
250 | 180 | 95 | 159 | 9.5 | 860 | 800 | 28 | 67.87
475 | 0 | 0 | 162 | 9.5 | 1044 | 662 | 28 | 58.52
285 | 190 | 0 | 163 | 7.6 | 1031 | 685 | 28 | 53.58
356 | 119 | 0 | 160 | 9 | 1061 | 657 | 28 | 59
275 | 180 | 120 | 162 | 10.4 | 830 | 765 | 28 | 76.24
500 | 0 | 0 | 151 | 9 | 1033 | 655 | 28 | 69.84
165 | 0 | 143.6 | 163.8 | 0 | 1005.6 | 900.9 | 3 | 14.4
165 | 128.5 | 132.1 | 175.1 | 8.1 | 1005.8 | 746.6 | 3 | 19.42
178 | 129.8 | 118.6 | 179.9 | 3.6 | 1007.3 | 746.8 | 3 | 20.73
167.4 | 129.9 | 128.6 | 175.5 | 7.8 | 1006.3 | 746.6 | 3 | 14.94
172.4 | 13.6 | 172.4 | 156.8 | 4.1 | 1006.3 | 856.4 | 3 | 21.29
173.5 | 50.1 | 173.5 | 164.8 | 6.5 | 1006.2 | 793.5 | 3 | 23.08
167 | 75.4 | 167 | 164 | 7.9 | 1007.3 | 770.1 | 3 | 15.52
173.8 | 93.4 | 159.9 | 172.3 | 9.7 | 1007.2 | 746.6 | 3 | 15.82
190.3 | 0 | 125.2 | 166.6 | 9.9 | 1079 | 798.9 | 3 | 12.55
250 | 0 | 95.7 | 191.8 | 5.3 | 948.9 | 857.2 | 3 | 8.49
213.5 | 0 | 174.2 | 159.2 | 11.7 | 1043.6 | 771.9 | 3 | 15.61
194.7 | 0 | 100.5 | 170.2 | 7.5 | 998 | 901.8 | 3 | 12.18
251.4 | 0 | 118.3 | 192.9 | 5.8 | 1043.6 | 754.3 | 3 | 11.98
165 | 0 | 143.6 | 163.8 | 0 | 1005.6 | 900.9 | 14 | 16.88
165 | 128.5 | 132.1 | 175.1 | 8.1 | 1005.8 | 746.6 | 14 | 33.09
178 | 129.8 | 118.6 | 179.9 | 3.6 | 1007.3 | 746.8 | 14 | 34.24
167.4 | 129.9 | 128.6 | 175.5 | 7.8 | 1006.3 | 746.6 | 14 | 31.81
172.4 | 13.6 | 172.4 | 156.8 | 4.1 | 1006.3 | 856.4 | 14 | 29.75
173.5 | 50.1 | 173.5 | 164.8 | 6.5 | 1006.2 | 793.5 | 14 | 33.01
167 | 75.4 | 167 | 164 | 7.9 | 1007.3 | 770.1 | 14 | 32.9
173.8 | 93.4 | 159.9 | 172.3 | 9.7 | 1007.2 | 746.6 | 14 | 29.55
190.3 | 0 | 125.2 | 166.6 | 9.9 | 1079 | 798.9 | 14 | 19.42
250 | 0 | 95.7 | 191.8 | 5.3 | 948.9 | 857.2 | 14 | 24.66
213.5 | 0 | 174.2 | 159.2 | 11.7 | 1043.6 | 771.9 | 14 | 29.59
194.7 | 0 | 100.5 | 170.2 | 7.5 | 998 | 901.8 | 14 | 24.28
251.4 | 0 | 118.3 | 192.9 | 5.8 | 1043.6 | 754.3 | 14 | 20.73
165 | 0 | 143.6 | 163.8 | 0 | 1005.6 | 900.9 | 28 | 26.2
165 | 128.5 | 132.1 | 175.1 | 8.1 | 1005.8 | 746.6 | 28 | 46.39
178 | 129.8 | 118.6 | 179.9 | 3.6 | 1007.3 | 746.8 | 28 | 39.16
167.4 | 129.9 | 128.6 | 175.5 | 7.8 | 1006.3 | 746.6 | 28 | 41.2
172.4 | 13.6 | 172.4 | 156.8 | 4.1 | 1006.3 | 856.4 | 28 | 33.69
173.5 | 50.1 | 173.5 | 164.8 | 6.5 | 1006.2 | 793.5 | 28 | 38.2
167 | 75.4 | 167 | 164 | 7.9 | 1007.3 | 770.1 | 28 | 41.41
173.8 | 93.4 | 159.9 | 172.3 | 9.7 | 1007.2 | 746.6 | 28 | 37.81
190.3 | 0 | 125.2 | 166.6 | 9.9 | 1079 | 798.9 | 28 | 24.85
250 | 0 | 95.7 | 191.8 | 5.3 | 948.9 | 857.2 | 28 | 27.22
213.5 | 0 | 174.2 | 159.2 | 11.7 | 1043.6 | 771.9 | 28 | 44.64
194.7 | 0 | 100.5 | 170.2 | 7.5 | 998 | 901.8 | 28 | 37.27
251.4 | 0 | 118.3 | 192.9 | 5.8 | 1043.6 | 754.3 | 28 | 33.27
165 | 0 | 143.6 | 163.8 | 0 | 1005.6 | 900.9 | 56 | 36.56
165 | 128.5 | 132.1 | 175.1 | 8.1 | 1005.8 | 746.6 | 56 | 53.72
178 | 129.8 | 118.6 | 179.9 | 3.6 | 1007.3 | 746.8 | 56 | 48.59
167.4 | 129.9 | 128.6 | 175.5 | 7.8 | 1006.3 | 746.6 | 56 | 51.72
172.4 | 13.6 | 172.4 | 156.8 | 4.1 | 1006.3 | 856.4 | 56 | 35.85
173.5 | 50.1 | 173.5 | 164.8 | 6.5 | 1006.2 | 793.5 | 56 | 53.77
167 | 75.4 | 167 | 164 | 7.9 | 1007.3 | 770.1 | 56 | 53.46
173.8 | 93.4 | 159.9 | 172.3 | 9.7 | 1007.2 | 746.6 | 56 | 48.99
190.3 | 0 | 125.2 | 166.6 | 9.9 | 1079 | 798.9 | 56 | 31.72
250 | 0 | 95.7 | 191.8 | 5.3 | 948.9 | 857.2 | 56 | 39.64
213.5 | 0 | 174.2 | 159.2 | 11.7 | 1043.6 | 771.9 | 56 | 51.26
194.7 | 0 | 100.5 | 170.2 | 7.5 | 998 | 901.8 | 56 | 43.39
251.4 | 0 | 118.3 | 192.9 | 5.8 | 1043.6 | 754.3 | 56 | 39.27
165 | 0 | 143.6 | 163.8 | 0 | 1005.6 | 900.9 | 100 | 37.96
165 | 128.5 | 132.1 | 175.1 | 8.1 | 1005.8 | 746.6 | 100 | 55.02
178 | 129.8 | 118.6 | 179.9 | 3.6 | 1007.3 | 746.8 | 100 | 49.99
167.4 | 129.9 | 128.6 | 175.5 | 7.8 | 1006.3 | 746.6 | 100 | 53.66
172.4 | 13.6 | 172.4 | 156.8 | 4.1 | 1006.3 | 856.4 | 100 | 37.68
173.5 | 50.1 | 173.5 | 164.8 | 6.5 | 1006.2 | 793.5 | 100 | 56.06
167 | 75.4 | 167 | 164 | 7.9 | 1007.3 | 770.1 | 100 | 56.81
173.8 | 93.4 | 159.9 | 172.3 | 9.7 | 1007.2 | 746.6 | 100 | 50.94
190.3 | 0 | 125.2 | 166.6 | 9.9 | 1079 | 798.9 | 100 | 33.56
250 | 0 | 95.7 | 191.8 | 5.3 | 948.9 | 857.2 | 100 | 41.16
213.5 | 0 | 174.2 | 159.2 | 11.7 | 1043.6 | 771.9 | 100 | 52.96
194.7 | 0 | 100.5 | 170.2 | 7.5 | 998 | 901.8 | 100 | 44.28
251.4 | 0 | 118.3 | 192.9 | 5.8 | 1043.6 | 754.3 | 100 | 40.15
446 | 24 | 79 | 162 | 11.6 | 967 | 712 | 28 | 57.03
446 | 24 | 79 | 162 | 11.6 | 967 | 712 | 28 | 44.42
446 | 24 | 79 | 162 | 11.6 | 967 | 712 | 28 | 51.02
446 | 24 | 79 | 162 | 10.3 | 967 | 712 | 28 | 53.39
446 | 24 | 79 | 162 | 11.6 | 967 | 712 | 3 | 35.36
446 | 24 | 79 | 162 | 11.6 | 967 | 712 | 3 | 25.02
446 | 24 | 79 | 162 | 11.6 | 967 | 712 | 3 | 23.35
446 | 24 | 79 | 162 | 11.6 | 967 | 712 | 7 | 52.01
446 | 24 | 79 | 162 | 11.6 | 967 | 712 | 7 | 38.02
446 | 24 | 79 | 162 | 11.6 | 967 | 712 | 7 | 39.3
446 | 24 | 79 | 162 | 11.6 | 967 | 712 | 56 | 61.07
446 | 24 | 79 | 162 | 11.6 | 967 | 712 | 56 | 56.14
446 | 24 | 79 | 162 | 11.6 | 967 | 712 | 56 | 55.25
446 | 24 | 79 | 162 | 10.3 | 967 | 712 | 56 | 54.77
387 | 20 | 94 | 157 | 14.3 | 938 | 845 | 28 | 50.24
387 | 20 | 94 | 157 | 13.9 | 938 | 845 | 28 | 46.68
387 | 20 | 94 | 157 | 11.6 | 938 | 845 | 28 | 46.68
387 | 20 | 94 | 157 | 14.3 | 938 | 845 | 3 | 22.75
387 | 20 | 94 | 157 | 13.9 | 938 | 845 | 3 | 25.51
387 | 20 | 94 | 157 | 11.6 | 938 | 845 | 3 | 34.77
387 | 20 | 94 | 157 | 14.3 | 938 | 845 | 7 | 36.84
387 | 20 | 94 | 157 | 13.9 | 938 | 845 | 7 | 45.9
387 | 20 | 94 | 157 | 11.6 | 938 | 845 | 7 | 41.67
387 | 20 | 94 | 157 | 14.3 | 938 | 845 | 56 | 56.34
387 | 20 | 94 | 157 | 13.9 | 938 | 845 | 56 | 47.97
387 | 20 | 94 | 157 | 11.6 | 938 | 845 | 56 | 61.46
355 | 19 | 97 | 145 | 13.1 | 967 | 871 | 28 | 44.03
355 | 19 | 97 | 145 | 12.3 | 967 | 871 | 28 | 55.45
491 | 26 | 123 | 210 | 3.9 | 882 | 699 | 28 | 55.55
491 | 26 | 123 | 201 | 3.9 | 822 | 699 | 28 | 57.92
491 | 26 | 123 | 210 | 3.9 | 882 | 699 | 3 | 25.61
491 | 26 | 123 | 210 | 3.9 | 882 | 699 | 7 | 33.49
491 | 26 | 123 | 210 | 3.9 | 882 | 699 | 56 | 59.59
491 | 26 | 123 | 201 | 3.9 | 822 | 699 | 3 | 29.55
491 | 26 | 123 | 201 | 3.9 | 822 | 699 | 7 | 37.92
491 | 26 | 123 | 201 | 3.9 | 822 | 699 | 56 | 61.86
424 | 22 | 132 | 178 | 8.5 | 822 | 750 | 28 | 62.05
424 | 22 | 132 | 178 | 8.5 | 882 | 750 | 3 | 32.01
424 | 22 | 132 | 168 | 8.9 | 822 | 750 | 28 | 72.1
424 | 22 | 132 | 178 | 8.5 | 822 | 750 | 7 | 39
424 | 22 | 132 | 178 | 8.5 | 822 | 750 | 56 | 65.7
424 | 22 | 132 | 168 | 8.9 | 822 | 750 | 3 | 32.11