## Sheet1
331 | 0 | 0 | 192 | 0 | 978 | 825 | 180 | 39
331 | 0 | 0 | 192 | 0 | 978 | 825 | 360 | 41.24
349 | 0 | 0 | 192 | 0 | 1047 | 806 | 3 | 14.99
331 | 0 | 0 | 192 | 0 | 978 | 825 | 3 | 13.52
382 | 0 | 0 | 186 | 0 | 1047 | 739 | 7 | 24
382 | 0 | 0 | 186 | 0 | 1047 | 739 | 28 | 37.42
382 | 0 | 0 | 186 | 0 | 1111 | 784 | 7 | 11.47
281 | 0 | 0 | 186 | 0 | 1104 | 774 | 28 | 22.44
339 | 0 | 0 | 185 | 0 | 1069 | 754 | 7 | 21.16
339 | 0 | 0 | 185 | 0 | 1069 | 754 | 28 | 31.84
295 | 0 | 0 | 185 | 0 | 1069 | 769 | 7 | 14.8
295 | 0 | 0 | 185 | 0 | 1069 | 769 | 28 | 25.18
238 | 0 | 0 | 185 | 0 | 1118 | 789 | 28 | 17.54
296 | 0 | 0 | 192 | 0 | 1085 | 765 | 7 | 14.2
296 | 0 | 0 | 192 | 0 | 1085 | 765 | 28 | 21.65
296 | 0 | 0 | 192 | 0 | 1085 | 765 | 90 | 29.39
331 | 0 | 0 | 192 | 0 | 879 | 825 | 3 | 13.52
331 | 0 | 0 | 192 | 0 | 978 | 825 | 7 | 16.26
331 | 0 | 0 | 192 | 0 | 978 | 825 | 28 | 31.45
331 | 0 | 0 | 192 | 0 | 978 | 825 | 90 | 37.23
349 | 0 | 0 | 192 | 0 | 1047 | 806 | 7 | 18.13
349 | 0 | 0 | 192 | 0 | 1047 | 806 | 28 | 32.72
349 | 0 | 0 | 192 | 0 | 1047 | 806 | 90 | 39.49
349 | 0 | 0 | 192 | 0 | 1047 | 806 | 180 | 41.05
349 | 0 | 0 | 192 | 0 | 1047 | 806 | 360 | 42.13
302 | 0 | 0 | 203 | 0 | 974 | 817 | 14 | 18.13
302 | 0 | 0 | 203 | 0 | 974 | 817 | 180 | 26.74
525 | 0 | 0 | 189 | 0 | 1125 | 613 | 180 | 61.92
500 | 0 | 0 | 200 | 0 | 1125 | 613 | 90 | 47.22
500 | 0 | 0 | 200 | 0 | 1125 | 613 | 180 | 51.04
500 | 0 | 0 | 200 | 0 | 1125 | 613 | 270 | 55.16
540 | 0 | 0 | 173 | 0 | 1125 | 613 | 3 | 41.64
252 | 0 | 0 | 185 | 0 | 1111 | 784 | 7 | 13.71
252 | 0 | 0 | 185 | 0 | 1111 | 784 | 28 | 19.69
339 | 0 | 0 | 185 | 0 | 1060 | 754 | 28 | 31.65
393 | 0 | 0 | 192 | 0 | 940 | 758 | 3 | 19.11
393 | 0 | 0 | 192 | 0 | 940 | 758 | 28 | 39.58
393 | 0 | 0 | 192 | 0 | 940 | 758 | 90 | 48.79
382 | 0 | 0 | 185 | 0 | 1047 | 739 | 7 | 24
382 | 0 | 0 | 185 | 0 | 1047 | 739 | 28 | 37.42
252 | 0 | 0 | 186 | 0 | 1111 | 784 | 7 | 11.47
252 | 0 | 0 | 185 | 0 | 1111 | 784 | 28 | 19.69
310 | 0 | 0 | 192 | 0 | 970 | 850 | 7 | 14.99
310 | 0 | 0 | 192 | 0 | 970 | 850 | 28 | 27.92
310 | 0 | 0 | 192 | 0 | 970 | 850 | 90 | 34.68
310 | 0 | 0 | 192 | 0 | 970 | 850 | 180 | 37.33
310 | 0 | 0 | 192 | 0 | 970 | 850 | 360 | 38.11
525 | 0 | 0 | 189 | 0 | 1125 | 613 | 3 | 33.8
525 | 0 | 0 | 189 | 0 | 1125 | 613 | 7 | 42.42
525 | 0 | 0 | 189 | 0 | 1125 | 613 | 14 | 48.4
525 | 0 | 0 | 189 | 0 | 1125 | 613 | 28 | 55.94
525 | 0 | 0 | 189 | 0 | 1125 | 613 | 90 | 58.78
525 | 0 | 0 | 189 | 0 | 1125 | 613 | 270 | 67.11
322 | 0 | 0 | 203 | 0 | 974 | 800 | 14 | 20.77
322 | 0 | 0 | 203 | 0 | 974 | 800 | 28 | 25.18
322 | 0 | 0 | 203 | 0 | 974 | 800 | 180 | 29.59
302 | 0 | 0 | 203 | 0 | 974 | 817 | 28 | 21.75
397 | 0 | 0 | 185 | 0 | 1040 | 734 | 28 | 39.09
480 | 0 | 0 | 192 | 0 | 936 | 721 | 3 | 24.39
522 | 0 | 0 | 146 | 0 | 896 | 896 | 7 | 50.51
522 | 0 | 0 | 146 | 0 | 896 | 896 | 28 | 74.99
273 | 105 | 82 | 210 | 9 | 904 | 680 | 28 | 37.17
162 | 190 | 148 | 179 | 19 | 838 | 741 | 28 | 33.76
154 | 144 | 112 | 220 | 10 | 923 | 658 | 28 | 16.5
147 | 115 | 89 | 202 | 9 | 860 | 829 | 28 | 19.99
152 | 178 | 139 | 168 | 18 | 944 | 695 | 28 | 36.35
310 | 143 | 111 | 168 | 22 | 914 | 651 | 28 | 33.69
144 | 0 | 175 | 158 | 18 | 943 | 844 | 28 | 15.42
304 | 140 | 0 | 214 | 6 | 895 | 722 | 28 | 33.42
374 | 0 | 0 | 190 | 7 | 1013 | 730 | 28 | 39.05
159 | 149 | 116 | 175 | 15 | 953 | 720 | 28 | 27.68
153 | 239 | 0 | 200 | 6 | 1002 | 684 | 28 | 26.86
310 | 143 | 0 | 168 | 10 | 914 | 804 | 28 | 45.3
305 | 0 | 100 | 196 | 10 | 959 | 705 | 28 | 30.12
151 | 0 | 184 | 167 | 12 | 991 | 772 | 28 | 15.57
142 | 167 | 130 | 174 | 11 | 883 | 785 | 28 | 44.61
298 | 137 | 107 | 201 | 6 | 878 | 655 | 28 | 53.52
321 | 164 | 0 | 190 | 5 | 870 | 774 | 28 | 57.21
366 | 187 | 0 | 191 | 7 | 824 | 757 | 28 | 65.91
280 | 129 | 100 | 172 | 9 | 825 | 805 | 28 | 52.82
252 | 97 | 76 | 194 | 8 | 835 | 821 | 28 | 33.4
165 | 0 | 150 | 182 | 12 | 1023 | 729 | 28 | 18.03
156 | 243 | 0 | 180 | 11 | 1022 | 698 | 28 | 37.36
160 | 188 | 146 | 203 | 11 | 829 | 710 | 28 | 32.84
298 | 0 | 107 | 186 | 6 | 879 | 815 | 28 | 42.64
318 | 0 | 126 | 210 | 6 | 861 | 737 | 28 | 40.06
287 | 121 | 94 | 188 | 9 | 904 | 696 | 28 | 41.94
326 | 166 | 0 | 174 | 9 | 882 | 790 | 28 | 61.23
356 | 0 | 142 | 193 | 11 | 801 | 778 | 28 | 40.87
132 | 207 | 161 | 179 | 5 | 867 | 736 | 28 | 33.3
322 | 149 | 0 | 186 | 8 | 951 | 709 | 28 | 52.42
164 | 0 | 200 | 181 | 13 | 849 | 846 | 28 | 15.09
314 | 0 | 113 | 170 | 10 | 925 | 783 | 28 | 38.46
321 | 0 | 128 | 182 | 11 | 870 | 780 | 28 | 37.26
140 | 164 | 128 | 237 | 6 | 869 | 656 | 28 | 35.23
288 | 121 | 0 | 177 | 7 | 908 | 829 | 28 | 42.13
298 | 0 | 107 | 210 | 11 | 880 | 744 | 28 | 31.87
265 | 111 | 86 | 195 | 6 | 833 | 790 | 28 | 41.54
160 | 250 | 0 | 168 | 12 | 1049 | 688 | 28 | 39.45
166 | 260 | 0 | 183 | 13 | 859 | 827 | 28 | 37.91
276 | 116 | 90 | 180 | 9 | 870 | 768 | 28 | 44.28
322 | 0 | 116 | 196 | 10 | 818 | 813 | 28 | 31.18
149 | 139 | 109 | 193 | 6 | 892 | 780 | 28 | 23.69
159 | 187 | 0 | 176 | 11 | 990 | 789 | 28 | 32.76
261 | 100 | 78 | 201 | 9 | 864 | 761 | 28 | 32.4
237 | 92 | 71 | 247 | 6 | 853 | 695 | 28 | 28.63
313 | 0 | 113 | 178 | 8 | 1002 | 689 | 28 | 36.8
155 | 183 | 0 | 193 | 9 | 1047 | 697 | 28 | 18.28
146 | 230 | 0 | 202 | 3 | 827 | 872 | 28 | 33.06
296 | 0 | 107 | 221 | 11 | 819 | 778 | 28 | 31.42
133 | 210 | 0 | 196 | 3 | 949 | 795 | 28 | 31.03
313 | 145 | 0 | 178 | 8 | 867 | 824 | 28 | 44.39
152 | 0 | 112 | 184 | 8 | 992 | 816 | 28 | 12.18
153 | 145 | 113 | 178 | 8 | 1002 | 689 | 28 | 25.56
140 | 133 | 103 | 200 | 7 | 916 | 753 | 28 | 36.44
149 | 236 | 0 | 176 | 13 | 847 | 893 | 28 | 32.96
300 | 0 | 120 | 212 | 10 | 878 | 728 | 28 | 23.84
153 | 145 | 113 | 178 | 8 | 867 | 824 | 28 | 26.23
148 | 0 | 137 | 158 | 16 | 1002 | 830 | 28 | 17.95
326 | 0 | 138 | 199 | 11 | 801 | 792 | 28 | 40.68
153 | 145 | 0 | 178 | 8 | 1000 | 822 | 28 | 19.01
262 | 111 | 86 | 195 | 5 | 895 | 733 | 28 | 33.72
158 | 0 | 195 | 220 | 11 | 898 | 713 | 28 | 8.54
151 | 0 | 185 | 167 | 16 | 1074 | 678 | 28 | 13.46
273 | 0 | 90 | 199 | 11 | 931 | 762 | 28 | 32.24
149 | 118 | 92 | 183 | 7 | 953 | 780 | 28 | 23.52
143 | 169 | 143 | 191 | 8 | 967 | 643 | 28 | 29.72
260 | 101 | 78 | 171 | 10 | 936 | 763 | 28 | 49.77
313 | 161 | 0 | 178 | 10 | 917 | 759 | 28 | 52.44
284 | 120 | 0 | 168 | 7 | 970 | 794 | 28 | 40.93
336 | 0 | 0 | 182 | 3 | 986 | 817 | 28 | 44.86
145 | 0 | 134 | 181 | 11 | 979 | 812 | 28 | 13.2
150 | 237 | 0 | 174 | 12 | 1069 | 675 | 28 | 37.43
144 | 170 | 133 | 192 | 8 | 814 | 805 | 28 | 29.87
331 | 170 | 0 | 195 | 8 | 811 | 802 | 28 | 56.61
155 | 0 | 143 | 193 | 9 | 1047 | 697 | 28 | 12.46
155 | 183 | 0 | 193 | 9 | 877 | 868 | 28 | 23.79
135 | 0 | 166 | 180 | 10 | 961 | 805 | 28 | 13.29
266 | 112 | 87 | 178 | 10 | 910 | 745 | 28 | 39.42
314 | 145 | 113 | 179 | 8 | 869 | 690 | 28 | 46.23
313 | 145 | 0 | 127 | 8 | 1000 | 822 | 28 | 44.52
146 | 173 | 0 | 182 | 3 | 986 | 817 | 28 | 23.74
144 | 136 | 106 | 178 | 7 | 941 | 774 | 28 | 26.14
148 | 0 | 182 | 181 | 15 | 839 | 884 | 28 | 15.52
277 | 117 | 91 | 191 | 7 | 946 | 666 | 28 | 43.57
298 | 0 | 107 | 164 | 13 | 953 | 784 | 28 | 35.86
313 | 145 | 0 | 178 | 8 | 1002 | 689 | 28 | 41.05
155 | 184 | 143 | 194 | 9 | 880 | 699 | 28 | 28.99
289 | 134 | 0 | 195 | 6 | 924 | 760 | 28 | 46.24
148 | 175 | 0 | 171 | 2 | 1000 | 828 | 28 | 26.92
145 | 0 | 179 | 202 | 8 | 824 | 869 | 28 | 10.54
313 | 0 | 0 | 178 | 8 | 1000 | 822 | 28 | 25.1
136 | 162 | 126 | 172 | 10 | 923 | 764 | 28 | 29.07
155 | 0 | 143 | 193 | 9 | 877 | 868 | 28 | 9.74
255 | 99 | 77 | 189 | 6 | 919 | 749 | 28 | 33.8
162 | 207 | 172 | 216 | 10 | 822 | 638 | 28 | 39.84
136 | 196 | 98 | 199 | 6 | 847 | 783 | 28 | 26.97
164 | 163 | 128 | 197 | 8 | 961 | 641 | 28 | 27.23
162 | 214 | 164 | 202 | 10 | 820 | 680 | 28 | 30.65
157 | 214 | 152 | 200 | 9 | 819 | 704 | 28 | 33.05
149 | 153 | 194 | 192 | 8 | 935 | 623 | 28 | 24.58
135 | 105 | 193 | 196 | 6 | 965 | 643 | 28 | 21.91
159 | 209 | 161 | 201 | 7 | 848 | 669 | 28 | 30.88
144 | 15 | 195 | 176 | 6 | 1021 | 709 | 28 | 15.34
154 | 174 | 185 | 228 | 7 | 845 | 612 | 28 | 24.34
167 | 187 | 195 | 185 | 7 | 898 | 636 | 28 | 23.89
184 | 86 | 190 | 213 | 6 | 923 | 623 | 28 | 22.93
156 | 178 | 187 | 221 | 7 | 854 | 614 | 28 | 29.41
236.9 | 91.7 | 71.5 | 246.9 | 6 | 852.9 | 695.4 | 28 | 28.63
313.3 | 0 | 113 | 178.5 | 8 | 1001.9 | 688.7 | 28 | 36.8
154.8 | 183.4 | 0 | 193.3 | 9.1 | 1047.4 | 696.7 | 28 | 18.29
145.9 | 230.5 | 0 | 202.5 | 3.4 | 827 | 871.8 | 28 | 32.72
296 | 0 | 106.7 | 221.4 | 10.5 | 819.2 | 778.4 | 28 | 31.42
133.1 | 210.2 | 0 | 195.7 | 3.1 | 949.4 | 795.3 | 28 | 28.94
313.3 | 145 | 0 | 178.5 | 8 | 867.2 | 824 | 28 | 40.93
151.6 | 0 | 111.9 | 184.4 | 7.9 | 992 | 815.9 | 28 | 12.18
153.1 | 145 | 113 | 178.5 | 8 | 1001.9 | 688.7 | 28 | 25.56
139.9 | 132.6 | 103.3 | 200.3 | 7.4 | 916 | 753.4 | 28 | 36.44
149.5 | 236 | 0 | 175.8 | 12.6 | 846.8 | 892.7 | 28 | 32.96
299.8 | 0 | 119.8 | 211.5 | 9.9 | 878.2 | 727.6 | 28 | 23.84
153.1 | 145 | 113 | 178.5 | 8 | 867.2 | 824 | 28 | 26.23
148.1 | 0 | 136.6 | 158.1 | 16.1 | 1001.8 | 830.1 | 28 | 17.96
326.5 | 0 | 137.9 | 199 | 10.8 | 801.1 | 792.5 | 28 | 38.63
152.7 | 144.7 | 0 | 178.1 | 8 | 999.7 | 822.2 | 28 | 19.01
261.9 | 110.5 | 86.1 | 195.4 | 5 | 895.2 | 732.6 | 28 | 33.72
158.4 | 0 | 194.9 | 219.7 | 11 | 897.7 | 712.9 | 28 | 8.54
150.7 | 0 | 185.3 | 166.7 | 15.6 | 1074.5 | 678 | 28 | 13.46
272.6 | 0 | 89.6 | 198.7 | 10.6 | 931.3 | 762.2 | 28 | 32.25
149 | 117.6 | 91.7 | 182.9 | 7.1 | 953.4 | 780.3 | 28 | 23.52
143 | 169.4 | 142.7 | 190.7 | 8.4 | 967.4 | 643.5 | 28 | 29.73
259.9 | 100.6 | 78.4 | 170.6 | 10.4 | 935.7 | 762.9 | 28 | 49.77
312.9 | 160.5 | 0 | 177.6 | 9.6 | 916.6 | 759.5 | 28 | 52.45
284 | 119.7 | 0 | 168.3 | 7.2 | 970.4 | 794.2 | 28 | 40.93
336.5 | 0 | 0 | 181.9 | 3.4 | 985.8 | 816.8 | 28 | 44.87
144.8 | 0 | 133.6 | 180.8 | 11.1 | 979.5 | 811.5 | 28 | 13.2
150 | 236.8 | 0 | 173.8 | 11.9 | 1069.3 | 674.8 | 28 | 37.43
143.7 | 170.2 | 132.6 | 191.6 | 8.5 | 814.1 | 805.3 | 28 | 29.87
330.5 | 169.6 | 0 | 194.9 | 8.1 | 811 | 802.3 | 28 | 56.62
154.8 | 0 | 142.8 | 193.3 | 9.1 | 1047.4 | 696.7 | 28 | 12.46
154.8 | 183.4 | 0 | 193.3 | 9.1 | 877.2 | 867.7 | 28 | 23.79
134.7 | 0 | 165.7 | 180.2 | 10 | 961 | 804.9 | 28 | 13.29
266.2 | 112.3 | 87.5 | 177.9 | 10.4 | 909.7 | 744.5 | 28 | 39.42
314 | 145.3 | 113.2 | 178.9 | 8 | 869.1 | 690.2 | 28 | 46.23
312.7 | 144.7 | 0 | 127.3 | 8 | 999.7 | 822.2 | 28 | 44.52
145.7 | 172.6 | 0 | 181.9 | 3.4 | 985.8 | 816.8 | 28 | 23.74
143.8 | 136.3 | 106.2 | 178.1 | 7.5 | 941.5 | 774.3 | 28 | 26.15
148.1 | 0 | 182.1 | 181.4 | 15 | 838.9 | 884.3 | 28 | 15.53
277 | 116.8 | 91 | 190.6 | 7 | 946.5 | 665.6 | 28 | 43.58
298.1 | 0 | 107.5 | 163.6 | 12.8 | 953.2 | 784 | 28 | 35.87
313.3 | 145 | 0 | 178.5 | 8 | 1001.9 | 688.7 | 28 | 41.05
155.2 | 183.9 | 143.2 | 193.8 | 9.2 | 879.6 | 698.5 | 28 | 28.99
289 | 133.7 | 0 | 194.9 | 5.5 | 924.1 | 760.1 | 28 | 46.25
147.8 | 175.1 | 0 | 171.2 | 2.2 | 1000 | 828.5 | 28 | 26.92
145.4 | 0 | 178.9 | 201.7 | 7.8 | 824 | 868.7 | 28 | 10.54
312.7 | 0 | 0 | 178.1 | 8 | 999.7 | 822.2 | 28 | 25.1
136.4 | 161.6 | 125.8 | 171.6 | 10.4 | 922.6 | 764.4 | 28 | 29.07
154.8 | 0 | 142.8 | 193.3 | 9.1 | 877.2 | 867.7 | 28 | 9.74
255.3 | 98.8 | 77 | 188.6 | 6.5 | 919 | 749.3 | 28 | 33.8
272.8 | 105.1 | 81.8 | 209.7 | 9 | 904 | 679.7 | 28 | 37.17
162 | 190.1 | 148.1 | 178.8 | 18.8 | 838.1 | 741.4 | 28 | 33.76
153.6 | 144.2 | 112.3 | 220.1 | 10.1 | 923.2 | 657.9 | 28 | 16.5
146.5 | 114.6 | 89.3 | 201.9 | 8.8 | 860 | 829.5 | 28 | 19.99
151.8 | 178.1 | 138.7 | 167.5 | 18.3 | 944 | 694.6 | 28 | 36.35
309.9 | 142.8 | 111.2 | 167.8 | 22.1 | 913.9 | 651.2 | 28 | 38.22
143.6 | 0 | 174.9 | 158.4 | 17.9 | 942.7 | 844.5 | 28 | 15.42
303.6 | 139.9 | 0 | 213.5 | 6.2 | 895.5 | 722.5 | 28 | 33.42
374.3 | 0 | 0 | 190.2 | 6.7 | 1013.2 | 730.4 | 28 | 39.06
158.6 | 148.9 | 116 | 175.1 | 15 | 953.3 | 719.7 | 28 | 27.68
152.6 | 238.7 | 0 | 200 | 6.3 | 1001.8 | 683.9 | 28 | 26.86
310 | 142.8 | 0 | 167.9 | 10 | 914.3 | 804 | 28 | 45.3
304.8 | 0 | 99.6 | 196 | 9.8 | 959.4 | 705.2 | 28 | 30.12
150.9 | 0 | 183.9 | 166.6 | 11.6 | 991.2 | 772.2 | 28 | 15.57
141.9 | 166.6 | 129.7 | 173.5 | 10.9 | 882.6 | 785.3 | 28 | 44.61
297.8 | 137.2 | 106.9 | 201.3 | 6 | 878.4 | 655.3 | 28 | 53.52
321.3 | 164.2 | 0 | 190.5 | 4.6 | 870 | 774 | 28 | 57.22
366 | 187 | 0 | 191.3 | 6.6 | 824.3 | 756.9 | 28 | 65.91
279.8 | 128.9 | 100.4 | 172.4 | 9.5 | 825.1 | 804.9 | 28 | 52.83
252.1 | 97.1 | 75.6 | 193.8 | 8.3 | 835.5 | 821.4 | 28 | 33.4
164.6 | 0 | 150.4 | 181.6 | 11.7 | 1023.3 | 728.9 | 28 | 18.03
155.6 | 243.5 | 0 | 180.3 | 10.7 | 1022 | 697.7 | 28 | 37.36
160.2 | 188 | 146.4 | 203.2 | 11.3 | 828.7 | 709.7 | 28 | 35.31
298.1 | 0 | 107 | 186.4 | 6.1 | 879 | 815.2 | 28 | 42.64
317.9 | 0 | 126.5 | 209.7 | 5.7 | 860.5 | 736.6 | 28 | 40.06
287.3 | 120.5 | 93.9 | 187.6 | 9.2 | 904.4 | 695.9 | 28 | 43.8
325.6 | 166.4 | 0 | 174 | 8.9 | 881.6 | 790 | 28 | 61.24
355.9 | 0 | 141.6 | 193.3 | 11 | 801.4 | 778.4 | 28 | 40.87
132 | 206.5 | 160.9 | 178.9 | 5.5 | 866.9 | 735.6 | 28 | 33.31
322.5 | 148.6 | 0 | 185.8 | 8.5 | 951 | 709.5 | 28 | 52.43
164.2 | 0 | 200.1 | 181.2 | 12.6 | 849.3 | 846 | 28 | 15.09
313.8 | 0 | 112.6 | 169.9 | 10.1 | 925.3 | 782.9 | 28 | 38.46
321.4 | 0 | 127.9 | 182.5 | 11.5 | 870.1 | 779.7 | 28 | 37.27
139.7 | 163.9 | 127.7 | 236.7 | 5.8 | 868.6 | 655.6 | 28 | 35.23
288.4 | 121 | 0 | 177.4 | 7 | 907.9 | 829.5 | 28 | 42.14
298.2 | 0 | 107 | 209.7 | 11.1 | 879.6 | 744.2 | 28 | 31.88
264.5 | 111 | 86.5 | 195.5 | 5.9 | 832.6 | 790.4 | 28 | 41.54
159.8 | 250 | 0 | 168.4 | 12.2 | 1049.3 | 688.2 | 28 | 39.46
166 | 259.7 | 0 | 183.2 | 12.7 | 858.8 | 826.8 | 28 | 37.92
276.4 | 116 | 90.3 | 179.6 | 8.9 | 870.1 | 768.3 | 28 | 44.28
322.2 | 0 | 115.6 | 196 | 10.4 | 817.9 | 813.4 | 28 | 31.18
148.5 | 139.4 | 108.6 | 192.7 | 6.1 | 892.4 | 780 | 28 | 23.7
159.1 | 186.7 | 0 | 175.6 | 11.3 | 989.6 | 788.9 | 28 | 32.77
260.9 | 100.5 | 78.3 | 200.6 | 8.6 | 864.5 | 761.5 | 28 | 32.4